## Sheet1
Material | Laser Power (W) | Scan Speed(mm/s) | Layer Thickness | Hatch Angle | Hatch Spacing | Laser Energy Density | Temperature(C) | Hardness(Hv) | Yield Strength (Initial) | UTS(Initial) | Ductility | Porosity%
H13 | 4000 |  |  | 45 |  | 47.6 |  | 600 | 1223 | 1620 | 4.7
H13 (A3) | 300 | 800 |  |  | 0.12 | 78.1
H13 | 172 | 700 |  | 43.7 |  | 79.9 | 40 | 550 | 1920 | 1962 | 8.2
MS1-H13 | 285 | 960 |  |  | 0.11 |  |  | 423 |  | 1126
| 280 | 980 |  |  | 0.12 | 59.5 | [5 empty] | 98.6
| 175 | 607.64 |  |  | 0.12 | 80 | [5 empty] | 99.88
| 375 | 790 |  |  | 0.12 | 79.1 | [5 empty] | 99.9
| 400 | 790 |  |  | 0.12 | 79.1 | [5 empty] | 99.9
H13-PT200 | 270 | 1230 |  | 61 | 0.1 |  | 200 | 563.52 |  |  |  | 99.94
H13-PT500 | 270 | 1230 |  | 61 | 0.1 |  | 500 | 603.28 |  |  |  | 99.97
H13 | 270 | 1230 |  | 61 | 0.1 |  | 600 | 615.82 | 1447 | 1640 |  | 99.99
H13 | 375 | 1000 |  | 67 | 0.12 |  | 550 |  | 1035 | 1749 | 4 | 99.6
H13-316L | 130 | 800 |  | 67 | 0.02 |  | 480 | 550 | 1117 | 2286 | 9.5
H13-316L | 130 | 800 |  | 67 | 0.02 |  | 520 | 625 | 1516 | 2250 | 7
H13-316L | 130 | 800 |  | 67 | 0.02 |  | 550 | 650 | 1647 | 2200 | 5.1
H13-316L | 130 | 800 |  | 67 | 0.02 |  | 580 | 635 | 1612 | 2100 | 3.9
H13-PT200 | 270 | 1230 |  | 61 | 0.04 |  | 200 |  | 1065.36 | 1852.52 | 10.8 | 99.9
H13-PT200 | 175 | 720 |  |  | 0.12 |  | 200 | 530 | 1529 | 1732 | 10.2 | 99.94
| 236.9399 | 820.4389 |  |  | 0.1235739 | 79.05676 | [5 empty] | 99.8973
H13-316L | 106.2256 | 814.5034 |  | 66.74107 | 0.01968616 |  | 487.7171 | 551.5008 | 1140.941 | 2318.119 | 9.646251
| 394.3814 | 788.6501 |  |  | 0.1114926 | 77.44597 | [5 empty] | 99.92183
H13 (A3) | 251.6343 | 777.5513 |  |  | 0.1180817 | 78.61859
H13 | 278.0155 | 1227.472 |  | 61.38905 | 0.1063369 |  | 604.5167 | 618.002 | 1447.278 | 1630.126 |  | 100.0013
| 396.9068 | 770.3898 |  |  | 0.1199886 | 77.61856 | [5 empty] | 99.92566
H13-316L | 67.53233 | 788.6133 |  | 68.01516 | 0.02130176 |  | 501.7991 | 540.4386 | 1132.331 | 2267.481 | 9.467419
H13-316L | -7.440843 | 814.4766 |  | 68.1712 | 0.02393581 |  | 561.6247 | 654.647 | 1614.521 | 2107.217 | 3.883957
H13-316L | -4.58103 | 782.622 |  | 67.68242 | 0.02150746 |  | 499.0208 | 629.5069 | 1500.165 | 2229.652 | 7.092083
H13-316L | -47.06439 | 800.0513 |  | 66.62608 | 0.01655206 |  | 509.5648 | 624.7044 | 1553.862 | 2215.668 | 7.011546
H13-316L | 237.1204 | 808.45 |  | 68.46833 | 0.01830492 |  | 531.1289 | 627.8963 | 1559.215 | 2272.294 | 6.920866
H13-PT500 | 203.2318 | 1241.93 |  | 61.74642 | 0.09669519 |  | 489.7379 | 603.4698 |  |  |  | 99.99486
H13 | 274.8612 | 1215.563 |  | 61.20183 | 0.09360908 |  | 594.0764 | 613.5974 | 1435.651 | 1680.341 |  | 99.96243
H13-PT200 | 109.3158 | 731.7525 |  |  | 0.1093781 |  | 226.2771 | 543.2395 | 1590.906 | 1767.613 | 10.33683 | 99.91375
H13 (A3) | 138.6693 | 808.9586 |  |  | 0.1195407 | 77.48073
H13-PT200 | 313.9994 | 1260.755 |  | 60.63538 | 0.1017399 |  | 180.4276 | 565.2597 |  |  |  | 99.96219
H13-316L | 15.71794 | 797.7798 |  | 67.62937 | 0.0208563 |  | 497.8279 | 624.1911 | 1521.391 | 2222.932 | 7.281019
H13 | 444.643 | 1245.871 |  | 62.49693 | 0.1017387 |  | 569.793 | 611.8713 | 1425.811 | 1664.96 |  | 99.98672
H13 | 256.5631 | 1225.986 |  | 60.44781 | 0.1037091 |  | 633.1884 | 612.8157 | 1437.604 | 1593.797 |  | 99.98783
H13 | 4043.487 |  |  | 43.88559 |  | 48.6982 |  | 610.1917 | 1254.18 | 1596.724 | 4.733541
H13 | 96.39253 | 694.4081 |  | 42.06276 |  | 80.41927 | 32.74775 | 555.7274 | 1924.247 | 1965.306 | 7.741173
H13-316L | 72.0034 | 793.3212 |  | 65.7464 | 0.02199415 |  | 526.9078 | 632.3875 | 1541.094 | 2250.522 | 7.03474
MS1-H13 | 299.1173 | 945.8099 |  |  | 0.1159112 |  |  | 423.5342 |  | 1118.757
H13-316L | 148.9151 | 788.965 |  | 66.70515 | 0.01600064 |  | 539.6692 | 646.2264 | 1667.562 | 2197.081 | 5.177769
H13-PT200 | 301.6798 | 1234.944 |  | 60.19728 | 0.03491383 |  | 229.1926 |  | 1037.1 | 1846.689 | 10.71019 | 99.91051
H13 | 4039.633 |  |  | 45.42722 |  | 47.7349 |  | 605.4642 | 1209.069 | 1632.485 | 4.554294
H13 | 428.9235 | 998.1313 |  | 66.32048 | 0.1146209 |  | 538.6904 |  | 1013.879 | 1753.561 | 3.744007 | 99.54458
| 295.7607 | 806.4861 |  |  | 0.1075536 | 76.16605 | [5 empty] | 99.88712
| 452.2203 | 796.2456 |  |  | 0.1205804 | 78.40954 | [5 empty] | 99.92655
H13-PT200 | 322.695 | 1226.414 |  | 61.2809 | 0.09670789 |  | 176.0716 | 574.5056 |  |  |  | 99.93293